## Data entry
Detector correction coeficients used in calculations
| H2 | CH4 | CO2 | C3H8 | C3H6 | SF6 | He | O2 | N2 | Extra gas 1 | Extra gas 2
a | 0 | 0 | 0 | 0 | 0 | 0 | 0 | 0 | 0 | 0 | 0
x | 0.8268 | 0.7963 | 0.9628 |  |  | 1.0501 | 0.8375 |  | 0.7945
Area (m2) | 5.8e-08
Ppermeate (bar) | 1
|  |  | Ar Flowpermeate (ml/min) |  | Flowfeed (ml/min) | [10 empty] | Composotionpermeate (ppm or Pp corrected) | [11 empty] | Detector corrected composotionpermeate (mol %) | [11 empty] | ▲P (Pa) | [10 empty] | Flowpermeate (ml/s)
Comments | T (°C) |  |  | Pfeed (bar) | H2 | CH4 | CO2 | C3H8 | C3H6 | SF6 | He | O2 | N2 | EG 1 | EG 2 | Ar | H2 | CH4 | CO2 | C3H8 | C3H6 | SF6 | He | O2 | N2 | EG 1 | EG 2 | Ar | H2 | CH4 | CO2 | C3H8 | C3H6 | SF6 | [5 empty] | H2 | CH4 | CO2 | C3H8 | C3H6 | SF6 | [5 empty] | H2 | CH4 | CO2 | C3H8 | C3H6 | SF6
| 35 |  | 30 | 2 | 30 | 30 | [9 empty] | 999385 | 590 | 25 | - | - | - | - | - | - | - |  |  | 99.94922805 | 0.0487812 | 0.00199075 | 0 | 0 | 0 | 0 | 0 | 0 | 0 | 0 | 0 | 99951.2188 | 99998.00925 | 0 | 0 | 0 | 0 | 0 | 0 | 0 | 0 | 0 | 0.0002440299 | 9.958806e-06 | 0 | 0 | 0 | 0 | 0 | 0 | 0 | 0 | 0
[16 empty] | 1000000 | - |  | - | - | - | - | - | - | - |  |  | 100 | 0 | 0 | 0 | 0 | 0 | 0 | 0 | 0 | 0 | 0 | 0 | #DIV/0! | #DIV/0! | #DIV/0! | #DIV/0! | #DIV/0! | #DIV/0! | #DIV/0! | #DIV/0! | #DIV/0! | #DIV/0! | #DIV/0! | 0 | 0 | 0 | 0 | 0 | 0 | 0 | 0 | 0 | 0 | 0
[16 empty] | 1000000 | - | - |  | - | - | - | - | - | - |  |  | 100 | 0 | 0 | 0 | 0 | 0 | 0 | 0 | 0 | 0 | 0 | 0 | #DIV/0! | #DIV/0! | #DIV/0! | #DIV/0! | #DIV/0! | #DIV/0! | #DIV/0! | #DIV/0! | #DIV/0! | #DIV/0! | #DIV/0! | 0 | 0 | 0 | 0 | 0 | 0 | 0 | 0 | 0 | 0 | 0
[16 empty] | 1000000 | - | - | - | - | - | - | - | - | - |  |  | 100 | 0 | 0 | 0 | 0 | 0 | 0 | 0 | 0 | 0 | 0 | 0 | #DIV/0! | #DIV/0! | #DIV/0! | #DIV/0! | #DIV/0! | #DIV/0! | #DIV/0! | #DIV/0! | #DIV/0! | #DIV/0! | #DIV/0! | 0 | 0 | 0 | 0 | 0 | 0 | 0 | 0 | 0 | 0 | 0
[16 empty] | 1000000 | - | - | - | - | - | - | - | - | - |  |  | 100 | 0 | 0 | 0 | 0 | 0 | 0 | 0 | 0 | 0 | 0 | 0 | #DIV/0! | #DIV/0! | #DIV/0! | #DIV/0! | #DIV/0! | #DIV/0! | #DIV/0! | #DIV/0! | #DIV/0! | #DIV/0! | #DIV/0! | 0 | 0 | 0 | 0 | 0 | 0 | 0 | 0 | 0 | 0 | 0
[16 empty] | 1000000 | - | - | - | - | - | - | - | - | - |  |  | 100 | 0 | 0 | 0 | 0 | 0 | 0 | 0 | 0 | 0 | 0 | 0 | #DIV/0! | #DIV/0! | #DIV/0! | #DIV/0! | #DIV/0! | #DIV/0! | #DIV/0! | #DIV/0! | #DIV/0! | #DIV/0! | #DIV/0! | 0 | 0 | 0 | 0 | 0 | 0 | 0 | 0 | 0 | 0 | 0
[16 empty] | 1000000 | - | - | - | - | - | - | - | - | - |  |  | 100 | 0 | 0 | 0 | 0 | 0 | 0 | 0 | 0 | 0 | 0 | 0 | #DIV/0! | #DIV/0! | #DIV/0! | #DIV/0! | #DIV/0! | #DIV/0! | #DIV/0! | #DIV/0! | #DIV/0! | #DIV/0! | #DIV/0! | 0 | 0 | 0 | 0 | 0 | 0 | 0 | 0 | 0 | 0 | 0
[16 empty] | 1000000 | - | - | - | - | - | - | - | - | - |  |  | 100 | 0 | 0 | 0 | 0 | 0 | 0 | 0 | 0 | 0 | 0 | 0 | #DIV/0! | #DIV/0! | #DIV/0! | #DIV/0! | #DIV/0! | #DIV/0! | #DIV/0! | #DIV/0! | #DIV/0! | #DIV/0! | #DIV/0! | 0 | 0 | 0 | 0 | 0 | 0 | 0 | 0 | 0 | 0 | 0
[16 empty] | 1000000 | - | - | - | - | - | - | - | - | - |  |  | 100 | 0 | 0 | 0 | 0 | 0 | 0 | 0 | 0 | 0 | 0 | 0 | #DIV/0! | #DIV/0! | #DIV/0! | #DIV/0! | #DIV/0! | #DIV/0! | #DIV/0! | #DIV/0! | #DIV/0! | #DIV/0! | #DIV/0! | 0 | 0 | 0 | 0 | 0 | 0 | 0 | 0 | 0 | 0 | 0
[16 empty] | 1000000 | - | - | - | - | - | - | - | - | - |  |  | 100 | 0 | 0 | 0 | 0 | 0 | 0 | 0 | 0 | 0 | 0 | 0 | #DIV/0! | #DIV/0! | #DIV/0! | #DIV/0! | #DIV/0! | #DIV/0! | #DIV/0! | #DIV/0! | #DIV/0! | #DIV/0! | #DIV/0! | 0 | 0 | 0 | 0 | 0 | 0 | 0 | 0 | 0 | 0 | 0
[16 empty] | 1000000 | - | - | - | - | - | - | - | - | - |  |  | 100 | 0 | 0 | 0 | 0 | 0 | 0 | 0 | 0 | 0 | 0 | 0 | #DIV/0! | #DIV/0! | #DIV/0! | #DIV/0! | #DIV/0! | #DIV/0! | #DIV/0! | #DIV/0! | #DIV/0! | #DIV/0! | #DIV/0! | 0 | 0 | 0 | 0 | 0 | 0 | 0 | 0 | 0 | 0 | 0
[16 empty] | 1000000 | - | - | - | - | - | - | - | - | - |  |  | 100 | 0 | 0 | 0 | 0 | 0 | 0 | 0 | 0 | 0 | 0 | 0 | #DIV/0! | #DIV/0! | #DIV/0! | #DIV/0! | #DIV/0! | #DIV/0! | #DIV/0! | #DIV/0! | #DIV/0! | #DIV/0! | #DIV/0! | 0 | 0 | 0 | 0 | 0 | 0 | 0 | 0 | 0 | 0 | 0
[16 empty] | 1000000 | - | - | - | - | - | - | - | - | - |  |  | 100 | 0 | 0 | 0 | 0 | 0 | 0 | 0 | 0 | 0 | 0 | 0 | #DIV/0! | #DIV/0! | #DIV/0! | #DIV/0! | #DIV/0! | #DIV/0! | #DIV/0! | #DIV/0! | #DIV/0! | #DIV/0! | #DIV/0! | 0 | 0 | 0 | 0 | 0 | 0 | 0 | 0 | 0 | 0 | 0
[16 empty] | 1000000 | - | - | - | - | - | - | - | - | - |  |  | 100 | 0 | 0 | 0 | 0 | 0 | 0 | 0 | 0 | 0 | 0 | 0 | #DIV/0! | #DIV/0! | #DIV/0! | #DIV/0! | #DIV/0! | #DIV/0! | #DIV/0! | #DIV/0! | #DIV/0! | #DIV/0! | #DIV/0! | 0 | 0 | 0 | 0 | 0 | 0 | 0 | 0 | 0 | 0 | 0
[16 empty] | 1000000 | - | - | - | - | - | - | - | - | - |  |  | 100 | 0 | 0 | 0 | 0 | 0 | 0 | 0 | 0 | 0 | 0 | 0 | #DIV/0! | #DIV/0! | #DIV/0! | #DIV/0! | #DIV/0! | #DIV/0! | #DIV/0! | #DIV/0! | #DIV/0! | #DIV/0! | #DIV/0! | 0 | 0 | 0 | 0 | 0 | 0 | 0 | 0 | 0 | 0 | 0
[16 empty] | 1000000 | - | - | - | - | - | - | - | - | - |  |  | 100 | 0 | 0 | 0 | 0 | 0 | 0 | 0 | 0 | 0 | 0 | 0 | #DIV/0! | #DIV/0! | #DIV/0! | #DIV/0! | #DIV/0! | #DIV/0! | #DIV/0! | #DIV/0! | #DIV/0! | #DIV/0! | #DIV/0! | 0 | 0 | 0 | 0 | 0 | 0 | 0 | 0 | 0 | 0 | 0
[16 empty] | 1000000 | - | - | - | - | - | - | - | - | - |  |  | 100 | 0 | 0 | 0 | 0 | 0 | 0 | 0 | 0 | 0 | 0 | 0 | #DIV/0! | #DIV/0! | #DIV/0! | #DIV/0! | #DIV/0! | #DIV/0! | #DIV/0! | #DIV/0! | #DIV/0! | #DIV/0! | #DIV/0! | 0 | 0 | 0 | 0 | 0 | 0 | 0 | 0 | 0 | 0 | 0
[16 empty] | 1000000 | - | - | - | - | - | - | - | - | - |  |  | 100 | 0 | 0 | 0 | 0 | 0 | 0 | 0 | 0 | 0 | 0 | 0 | #DIV/0! | #DIV/0! | #DIV/0! | #DIV/0! | #DIV/0! | #DIV/0! | #DIV/0! | #DIV/0! | #DIV/0! | #DIV/0! | #DIV/0! | 0 | 0 | 0 | 0 | 0 | 0 | 0 | 0 | 0 | 0 | 0
[16 empty] | 1000000 | - | - | - | - | - | - | - | - | - |  |  | 100 | 0 | 0 | 0 | 0 | 0 | 0 | 0 | 0 | 0 | 0 | 0 | #DIV/0! | #DIV/0! | #DIV/0! | #DIV/0! | #DIV/0! | #DIV/0! | #DIV/0! | #DIV/0! | #DIV/0! | #DIV/0! | #DIV/0! | 0 | 0 | 0 | 0 | 0 | 0 | 0 | 0 | 0 | 0 | 0
[16 empty] | 1000000 | - | - | - | - | - | - | - | - | - |  |  | 100 | 0 | 0 | 0 | 0 | 0 | 0 | 0 | 0 | 0 | 0 | 0 | #DIV/0! | #DIV/0! | #DIV/0! | #DIV/0! | #DIV/0! | #DIV/0! | #DIV/0! | #DIV/0! | #DIV/0! | #DIV/0! | #DIV/0! | 0 | 0 | 0 | 0 | 0 | 0 | 0 | 0 | 0 | 0 | 0
[16 empty] | 1000000 | - | - | - | - | - | - | - | - | - |  |  | 100 | 0 | 0 | 0 | 0 | 0 | 0 | 0 | 0 | 0 | 0 | 0 | #DIV/0! | #DIV/0! | #DIV/0! | #DIV/0! | #DIV/0! | #DIV/0! | #DIV/0! | #DIV/0! | #DIV/0! | #DIV/0! | #DIV/0! | 0 | 0 | 0 | 0 | 0 | 0 | 0 | 0 | 0 | 0 | 0
[16 empty] | 1000000 | - | - | - | - | - | - | - | - | - |  |  | 100 | 0 | 0 | 0 | 0 | 0 | 0 | 0 | 0 | 0 | 0 | 0 | #DIV/0! | #DIV/0! | #DIV/0! | #DIV/0! | #DIV/0! | #DIV/0! | #DIV/0! | #DIV/0! | #DIV/0! | #DIV/0! | #DIV/0! | 0 | 0 | 0 | 0 | 0 | 0 | 0 | 0 | 0 | 0 | 0
[16 empty] | 1000000 | - | - | - | - | - | - | - | - | - |  |  | 100 | 0 | 0 | 0 | 0 | 0 | 0 | 0 | 0 | 0 | 0 | 0 | #DIV/0! | #DIV/0! | #DIV/0! | #DIV/0! | #DIV/0! | #DIV/0! | #DIV/0! | #DIV/0! | #DIV/0! | #DIV/0! | #DIV/0! | 0 | 0 | 0 | 0 | 0 | 0 | 0 | 0 | 0 | 0 | 0
[16 empty] | 1000000 | - | - | - | - | - | - | - | - | - |  |  | 100 | 0 | 0 | 0 | 0 | 0 | 0 | 0 | 0 | 0 | 0 | 0 | #DIV/0! | #DIV/0! | #DIV/0! | #DIV/0! | #DIV/0! | #DIV/0! | #DIV/0! | #DIV/0! | #DIV/0! | #DIV/0! | #DIV/0! | 0 | 0 | 0 | 0 | 0 | 0 | 0 | 0 | 0 | 0 | 0
[16 empty] | 1000000 | - | - | - | - | - | - | - | - | - |  |  | 100 | 0 | 0 | 0 | 0 | 0 | 0 | 0 | 0 | 0 | 0 | 0 | #DIV/0! | #DIV/0! | #DIV/0! | #DIV/0! | #DIV/0! | #DIV/0! | #DIV/0! | #DIV/0! | #DIV/0! | #DIV/0! | #DIV/0! | 0 | 0 | 0 | 0 | 0 | 0 | 0 | 0 | 0 | 0 | 0
[16 empty] | 1000000 | - | - | - | - | - | - | - | - | - |  |  | 100 | 0 | 0 | 0 | 0 | 0 | 0 | 0 | 0 | 0 | 0 | 0 | #DIV/0! | #DIV/0! | #DIV/0! | #DIV/0! | #DIV/0! | #DIV/0! | #DIV/0! | #DIV/0! | #DIV/0! | #DIV/0! | #DIV/0! | 0 | 0 | 0 | 0 | 0 | 0 | 0 | 0 | 0 | 0 | 0
[16 empty] | 1000000 | - | - | - | - | - | - | - | - | - |  |  | 100 | 0 | 0 | 0 | 0 | 0 | 0 | 0 | 0 | 0 | 0 | 0 | #DIV/0! | #DIV/0! | #DIV/0! | #DIV/0! | #DIV/0! | #DIV/0! | #DIV/0! | #DIV/0! | #DIV/0! | #DIV/0! | #DIV/0! | 0 | 0 | 0 | 0 | 0 | 0 | 0 | 0 | 0 | 0 | 0
[16 empty] | 1000000 | - | - | - | - | - | - | - | - | - |  |  | 100 | 0 | 0 | 0 | 0 | 0 | 0 | 0 | 0 | 0 | 0 | 0 | #DIV/0! | #DIV/0! | #DIV/0! | #DIV/0! | #DIV/0! | #DIV/0! | #DIV/0! | #DIV/0! | #DIV/0! | #DIV/0! | #DIV/0! | 0 | 0 | 0 | 0 | 0 | 0 | 0 | 0 | 0 | 0 | 0
[16 empty] | 1000000 | - | - | - | - | - | - | - | - | - |  |  | 100 | 0 | 0 | 0 | 0 | 0 | 0 | 0 | 0 | 0 | 0 | 0 | #DIV/0! | #DIV/0! | #DIV/0! | #DIV/0! | #DIV/0! | #DIV/0! | #DIV/0! | #DIV/0! | #DIV/0! | #DIV/0! | #DIV/0! | 0 | 0 | 0 | 0 | 0 | 0 | 0 | 0 | 0 | 0 | 0
[16 empty] | 1000000 | - | - | - | - | - | - | - | - | - |  |  | 100 | 0 | 0 | 0 | 0 | 0 | 0 | 0 | 0 | 0 | 0 | 0 | #DIV/0! | #DIV/0! | #DIV/0! | #DIV/0! | #DIV/0! | #DIV/0! | #DIV/0! | #DIV/0! | #DIV/0! | #DIV/0! | #DIV/0! | 0 | 0 | 0 | 0 | 0 | 0 | 0 | 0 | 0 | 0 | 0
[16 empty] | 1000000 | - | - | - | - | - | - | - | - | - |  |  | 100 | 0 | 0 | 0 | 0 | 0 | 0 | 0 | 0 | 0 | 0 | 0 | #DIV/0! | #DIV/0! | #DIV/0! | #DIV/0! | #DIV/0! | #DIV/0! | #DIV/0! | #DIV/0! | #DIV/0! | #DIV/0! | #DIV/0! | 0 | 0 | 0 | 0 | 0 | 0 | 0 | 0 | 0 | 0 | 0
[16 empty] | 1000000 | - | - | - | - | - | - | - | - | - |  |  | 100 | 0 | 0 | 0 | 0 | 0 | 0 | 0 | 0 | 0 | 0 | 0 | #DIV/0! | #DIV/0! | #DIV/0! | #DIV/0! | #DIV/0! | #DIV/0! | #DIV/0! | #DIV/0! | #DIV/0! | #DIV/0! | #DIV/0! | 0 | 0 | 0 | 0 | 0 | 0 | 0 | 0 | 0 | 0 | 0
[16 empty] | 1000000 | - | - | - | - | - | - | - | - | - |  |  | 100 | 0 | 0 | 0 | 0 | 0 | 0 | 0 | 0 | 0 | 0 | 0 | #DIV/0! | #DIV/0! | #DIV/0! | #DIV/0! | #DIV/0! | #DIV/0! | #DIV/0! | #DIV/0! | #DIV/0! | #DIV/0! | #DIV/0! | 0 | 0 | 0 | 0 | 0 | 0 | 0 | 0 | 0 | 0 | 0
[16 empty] | 1000000 | - | - | - | - | - | - | - | - | - |  |  | 100 | 0 | 0 | 0 | 0 | 0 | 0 | 0 | 0 | 0 | 0 | 0 | #DIV/0! | #DIV/0! | #DIV/0! | #DIV/0! | #DIV/0! | #DIV/0! | #DIV/0! | #DIV/0! | #DIV/0! | #DIV/0! | #DIV/0! | 0 | 0 | 0 | 0 | 0 | 0 | 0 | 0 | 0 | 0 | 0

## Permeance Results
| Permeance (mol m-2 s-1 Pa-1) | [11 empty] | Permeance (mol m-2 s-1 Pa-1)
T (°C) | He | H2 | CO2 | O2 | N2 | CH4 | C3H8 | C3H6 | SF6 | EG 1 | EG 2 | T1 (°C) | He (2.6 Å) | H2 (2.89 Å) | CO2 (3.3 Å) | O2 (3.46 Å) | N2 (3.64 Å) | CH4 (3.8 Å) | C3H8 (4.3 Å) | C3H6 (4.5 Å) | SF6 (5.5 Å)
35 | - | 1.879226e-06 | - | - | - | 7.66549e-08 | - | - | - | - | - |  |  | 1.879226e-06 | - |  |  | -
0 | - | - | - | - | - | - | - | - | - | - | -
0 | - | - | - | - | - | - | - | - | - | - | - |  | Permeance (mol m-2 s-1 Pa-1)
0 | - | - | - | - | - | - | - | - | - | - | - | T2 (°C) | He (2.6 Å) | H2 (2.89 Å) | CO2 (3.3 Å) | O2 (3.46 Å) | N2 (3.64 Å) | CH4 (3.8 Å) | C3H8 (4.3 Å) | C3H6 (4.5 Å) | SF6 (5.5 Å)
0 | - | - | - | - | - | - | - | - | - | - | -
0 | - | - | - | - | - | - | - | - | - | - | -
0 | - | - | - | - | - | - | - | - | - | - | - |  | Permeance (mol m-2 s-1 Pa-1)
0 | - | - | - | - | - | - | - | - | - | - | - | T3 (°C) | He (2.6 Å) | H2 (2.89 Å) | CO2 (3.3 Å) | O2 (3.46 Å) | N2 (3.64 Å) | CH4 (3.8 Å) | C3H8 (4.3 Å) | C3H6 (4.5 Å) | SF6 (5.5 Å)
0 | - | - | - | - | - | - | - | - | - | - | -
0 | - | - | - | - | - | - | - | - | - | - | -
0 | - | - | - | - | - | - | - | - | - | - | - |  | Permeance (mol m-2 s-1 Pa-1)
0 | - | - | - | - | - | - | - | - | - | - | - | T4 (°C) | He (2.6 Å) | H2 (2.89 Å) | CO2 (3.3 Å) | O2 (3.46 Å) | N2 (3.64 Å) | CH4 (3.8 Å) | C3H8 (4.3 Å) | C3H6 (4.5 Å) | SF6 (5.5 Å)
0 | - | - | - | - | - | - | - | - | - | - | -
0 | - | - | - | - | - | - | - | - | - | - | -
0 | - | - | - | - | - | - | - | - | - | - | -
0 | - | - | - | - | - | - | - | - | - | - | -
0 | - | - | - | - | - | - | - | - | - | - | -
0 | - | - | - | - | - | - | - | - | - | - | -
0 | - | - | - | - | - | - | - | - | - | - | -
0 | - | - | - | - | - | - | - | - | - | - | -
0 | - | - | - | - | - | - | - | - | - | - | -
0 | - | - | - | - | - | - | - | - | - | - | -
0 | - | - | - | - | - | - | - | - | - | - | -
0 | - | - | - | - | - | - | - | - | - | - | -
0 | - | - | - | - | - | - | - | - | - | - | -
0 | - | - | - | - | - | - | - | - | - | - | -
0 | - | - | - | - | - | - | - | - | - | - | -
0 | - | - | - | - | - | - | - | - | - | - | -
0 | - | - | - | - | - | - | - | - | - | - | -
0 | - | - | - | - | - | - | - | - | - | - | -
0 | - | - | - | - | - | - | - | - | - | - | -
0 | - | - | - | - | - | - | - | - | - | - | -
0 | - | - | - | - | - | - | - | - | - | - | -
0 | - | - | - | - | - | - | - | - | - | - | -

## Selectivity Summary
T (°C) = |  |  |  |  | 0 |  |  |  |  | T (°C) = |  |  |  |  | 0 |  |  |  |  | T (°C) = |  |  |  |  | 0 |  |  |  |  | T (°C) = |  |  |  |  | 0
H/V | He | H2 | CO2 | O2 | N2 | CH4 | C3H8 | C3H6 | SF6 | H/V | He | H2 | CO2 | O2 | N2 | CH4 | C3H8 | C3H6 | SF6 | H/V | He | H2 | CO2 | O2 | N2 | CH4 | C3H8 | C3H6 | SF6 | H/V | He | H2 | CO2 | O2 | N2 | CH4 | C3H8 | C3H6 | SF6
He |  | - | - | - | - | - | - | - | - | He |  | - | - | - | - | - | - | - | - | He |  | - | - | - | - | - | - | - | - | He |  | - | - | - | - | - | - | - | -
H2 | - |  | #VALUE! | - | - | #VALUE! | - | - | - | H2 | - |  | - | - | - | - | - | - | - | H2 | - |  | - | - | - | - | - | - | - | H2 | - |  | - | - | - | - | - | - | -
CO2 | #VALUE! | #VALUE! |  | #VALUE! | #VALUE! | #VALUE! | #VALUE! | #VALUE! | #VALUE! | CO2 | - | - |  | - | - | - | - | - | - | CO2 | - | - |  | - | - | - | - | - | - | CO2 | - | - |  | - | - | - | - | - | -
O2 | - | - | - |  | - | - | - | - | - | O2 | - | - | - |  | - | - | - | - | - | O2 | - | - | - |  | - | - | - | - | - | O2 | - | - | - |  | - | - | - | - | -
N2 | - | - | - | - |  | - | - | - | - | N2 | - | - | - | - |  | - | - | - | - | N2 | - | - | - | - |  | - | - | - | - | N2 | - | - | - | - |  | - | - | - | -
CH4 | #VALUE! | #VALUE! | #VALUE! | #VALUE! | #VALUE! |  | #VALUE! | #VALUE! | #VALUE! | CH4 | - | - | - | - | - |  | - | - | - | CH4 | - | - | - | - | - |  | - | - | - | CH4 | - | - | - | - | - |  | - | - | -
C3H8 | - | - | - | - | - | - |  | - | - | C3H8 | - | - | - | - | - | - |  | - | - | C3H8 | - | - | - | - | - | - |  | - | - | C3H8 | - | - | - | - | - | - |  | - | -
C3H6 | - | - | - | - | - | - | - |  | - | C3H6 | - | - | - | - | - | - | - |  | - | C3H6 | - | - | - | - | - | - | - |  | - | C3H6 | - | - | - | - | - | - | - |  | -
SF6 | - | - | - | - | - | - | - | - |  | SF6 | - | - | - | - | - | - | - | - |  | SF6 | - | - | - | - | - | - | - | - |  | SF6 | - | - | - | - | - | - | - | -
Knudsen selectivities
| He | H2 | CO2 | O2 | N2 | CH4 | C3H8 | C3H6 | SF6 |  | 4 | 2 | 44 | 32 | 28 | 16 | 44 | 42 | 146
He |  | 1.414214 | 0.3015113 | 0.3535534 | 0.3779645 | 0.5 | 0.3015113 | 0.3086067 | 0.1655212 | 4
H2 | 0.7071068 |  | 0.2132007 | 0.25 | 0.2672612 | 0.3535534 | 0.2132007 | 0.2182179 | 0.1170411 | 2
CO2 | 3.316625 | 4.690416 |  | 1.172604 | 1.253566 | 1.658312 | 1 | 1.023533 | 0.5489716 | 44
O2 | 2.828427 | 4 | 0.8528029 |  | 1.069045 | 1.414214 | 0.8528029 | 0.8728716 | 0.4681646 | 32
N2 | 2.645751 | 3.741657 | 0.797724 | 0.9354143 |  | 1.322876 | 0.797724 | 0.8164966 | 0.4379279 | 28
CH4 | 2 | 2.828427 | 0.6030227 | 0.7071068 | 0.7559289 |  | 0.6030227 | 0.6172134 | 0.3310424 | 16
C3H8 | 3.316625 | 4.690416 | 1 | 1.172604 | 1.253566 | 1.658312 |  | 1.023533 | 0.5489716 | 44
C3H6 | 3.24037 | 4.582576 | 0.9770084 | 1.145644 | 1.224745 | 1.620185 | 0.9770084 |  | 0.5363499 | 42
SF6 | 6.041523 | 8.544004 | 1.821588 | 2.136001 | 2.283481 | 3.020761 | 1.821588 | 1.864454 |  | 146

## Transport Summary
Assumed/calculated thickness (nm)
2000
|  |  | Permeance (mol m-2 s-1 Pa-1) | [9 empty] | Permeance (GPU) | [9 empty] | Permeance (Barrer)
|  | T (°C) | He (2.6 Å) | H2 (2.89 Å) | CO2 (3.3 Å) | O2 (3.46 Å) | N2 (3.64 Å) | CH4 (3.8 Å) | C3H8 (4.3 Å) | C3H6 (4.5 Å) | SF6 (5.5 Å) | T (°C) | He (2.6 Å) | H2 (2.89 Å) | CO2 (3.3 Å) | O2 (3.46 Å) | N2 (3.64 Å) | CH4 (3.8 Å) | C3H8 (4.3 Å) | C3H6 (4.5 Å) | SF6 (5.5 Å) | T (°C) | He (2.6 Å) | H2 (2.89 Å) | CO2 (3.3 Å) | O2 (3.46 Å) | N2 (3.64 Å) | CH4 (3.8 Å) | C3H8 (4.3 Å) | C3H6 (4.5 Å) | SF6 (5.5 Å)
|  | - | - | 1.879226e-06 | - | - | - | - | - | - | - | - | - | 5612.98 | #VALUE! | - | - | #VALUE! | - | - | - | - | - | 11225.96 | #VALUE! | - | - | #VALUE! | - | - | -
|  |  | Permeance (mol m-2 s-1 Pa-1) | [9 empty] | Permeance (GPU) | [9 empty] | Permeance (Barrer)
|  | T (°C) | He (2.6 Å) | H2 (2.89 Å) | CO2 (3.3 Å) | O2 (3.46 Å) | N2 (3.64 Å) | CH4 (3.8 Å) | C3H8 (4.3 Å) | C3H6 (4.5 Å) | SF6 (5.5 Å) | T (°C) | He (2.6 Å) | H2 (2.89 Å) | CO2 (3.3 Å) | O2 (3.46 Å) | N2 (3.64 Å) | CH4 (3.8 Å) | C3H8 (4.3 Å) | C3H6 (4.5 Å) | SF6 (5.5 Å) | T (°C) | He (2.6 Å) | H2 (2.89 Å) | CO2 (3.3 Å) | O2 (3.46 Å) | N2 (3.64 Å) | CH4 (3.8 Å) | C3H8 (4.3 Å) | C3H6 (4.5 Å) | SF6 (5.5 Å)
|  | - | - | - | - | - | - | - | - | - | - | - | - | - | - | - | - | - | - | - | - | - | - | - | - | - | - | - | - | - | -
|  |  | Permeance (mol m-2 s-1 Pa-1) | [9 empty] | Permeance (GPU) | [9 empty] | Permeance (Barrer)
|  | T (°C) | He (2.6 Å) | H2 (2.89 Å) | CO2 (3.3 Å) | O2 (3.46 Å) | N2 (3.64 Å) | CH4 (3.8 Å) | C3H8 (4.3 Å) | C3H6 (4.5 Å) | SF6 (5.5 Å) | T (°C) | He (2.6 Å) | H2 (2.89 Å) | CO2 (3.3 Å) | O2 (3.46 Å) | N2 (3.64 Å) | CH4 (3.8 Å) | C3H8 (4.3 Å) | C3H6 (4.5 Å) | SF6 (5.5 Å) | T (°C) | He (2.6 Å) | H2 (2.89 Å) | CO2 (3.3 Å) | O2 (3.46 Å) | N2 (3.64 Å) | CH4 (3.8 Å) | C3H8 (4.3 Å) | C3H6 (4.5 Å) | SF6 (5.5 Å)
|  | - | - | - | - | - | - | - | - | - | - | - | - | - | - | - | - | - | - | - | - | - | - | - | - | - | - | - | - | - | -
|  |  | Permeance (mol m-2 s-1 Pa-1) | [9 empty] | Permeance (GPU) | [9 empty] | Permeance (Barrer)
|  | T (°C) | He (2.6 Å) | H2 (2.89 Å) | CO2 (3.3 Å) | O2 (3.46 Å) | N2 (3.64 Å) | CH4 (3.8 Å) | C3H8 (4.3 Å) | C3H6 (4.5 Å) | SF6 (5.5 Å) | T (°C) | He (2.6 Å) | H2 (2.89 Å) | CO2 (3.3 Å) | O2 (3.46 Å) | N2 (3.64 Å) | CH4 (3.8 Å) | C3H8 (4.3 Å) | C3H6 (4.5 Å) | SF6 (5.5 Å) | T (°C) | He (2.6 Å) | H2 (2.89 Å) | CO2 (3.3 Å) | O2 (3.46 Å) | N2 (3.64 Å) | CH4 (3.8 Å) | C3H8 (4.3 Å) | C3H6 (4.5 Å) | SF6 (5.5 Å)
|  | - | - | - | - | - | - | - | - | - | - | - | - | - | - | - | - | - | - | - | - | - | - | - | - | - | - | - | - | - | -
Activation energy
| T for rows 1 to 3 (°C) |  | Eapp (KJ mol-1)
1 | 30 |  | He (2.6 Å) | H2 (2.89 Å) | CO2 (3.3 Å) | O2 (3.46 Å) | N2 (3.64 Å) | CH4 (3.8 Å) | C3H8 (4.3 Å) | C3H6 (4.5 Å) | SF6 (5.5 Å)
2 | 75 |  | #VALUE! | #VALUE! | #VALUE! | #VALUE! | #VALUE! | #VALUE! | #VALUE! | #VALUE! | #VALUE!
3 | 130 | R2 | #VALUE! | #VALUE! | #VALUE! | #VALUE! | #VALUE! | #VALUE! | #VALUE! | #VALUE! | #VALUE!
Activation energy calculations
|  |  | He (2.6 Å) | H2 (2.89 Å) | CO2 (3.3 Å) | O2 (3.46 Å) | N2 (3.64 Å) | CH4 (3.8 Å) | C3H8 (4.3 Å) | C3H6 (4.5 Å) | SF6 (5.5 Å)
|  |  | T (°C) | T (°C) | T (°C) | T (°C) | T (°C) | T (°C) | T (°C) | T (°C) | T (°C)
|  |  | 30 | 30 | 30 | 30 | 30 | 30 | 30 | 30 | 30
|  |  | 75 | 75 | 75 | 75 | 75 | 75 | 75 | 75 | 75
|  |  | 130 | 130 | 130 | 130 | 130 | 130 | 130 | 130 | 130
|  |  | T (K) | T (K) | T (K) | T (K) | T (K) | T (K) | T (K) | T (K) | T (K)
|  |  | 303.15 | 303.15 | 303.15 | 303.15 | 303.15 | 303.15 | 303.15 | 303.15 | 303.15
|  |  | 348.15 | 348.15 | 348.15 | 348.15 | 348.15 | 348.15 | 348.15 | 348.15 | 348.15
|  |  | 403.15 | 403.15 | 403.15 | 403.15 | 403.15 | 403.15 | 403.15 | 403.15 | 403.15
|  |  | Permeance (mol m-2 s-1 Pa-1) | Permeance (mol m-2 s-1 Pa-1) | Permeance (mol m-2 s-1 Pa-1) | Permeance (mol m-2 s-1 Pa-1) | Permeance (mol m-2 s-1 Pa-1) | Permeance (mol m-2 s-1 Pa-1) | Permeance (mol m-2 s-1 Pa-1) | Permeance (mol m-2 s-1 Pa-1) | Permeance (mol m-2 s-1 Pa-1)
|  |  | - | 1.879226e-06 | - | - | - | - | - | - | -
|  |  | - | - | - | - | - | - | - | - | -
|  |  | - | - | - | - | - | - | - | - | -
|  |  | Ln (P) | Ln (P) | Ln (P) | Ln (P) | Ln (P) | Ln (P) | Ln (P) | Ln (P) | Ln (P)
|  |  | #VALUE! | -13.18465 | #VALUE! | #VALUE! | #VALUE! | #VALUE! | #VALUE! | #VALUE! | #VALUE!
|  |  | #VALUE! | #VALUE! | #VALUE! | #VALUE! | #VALUE! | #VALUE! | #VALUE! | #VALUE! | #VALUE!
|  |  | #VALUE! | #VALUE! | #VALUE! | #VALUE! | #VALUE! | #VALUE! | #VALUE! | #VALUE! | #VALUE!
|  |  | 1/T | 1/T | 1/T | 1/T | 1/T | 1/T | 1/T | 1/T | 1/T
|  |  | 0.003298697 | 0.003298697 | 0.003298697 | 0.003298697 | 0.003298697 | 0.003298697 | 0.003298697 | 0.003298697 | 0.003298697
|  |  | 0.002872325 | 0.002872325 | 0.002872325 | 0.002872325 | 0.002872325 | 0.002872325 | 0.002872325 | 0.002872325 | 0.002872325
|  |  | 0.002480466 | 0.002480466 | 0.002480466 | 0.002480466 | 0.002480466 | 0.002480466 | 0.002480466 | 0.002480466 | 0.002480466
|  |  | slope | slope | slope | slope | slope | slope | slope | slope | slope
|  |  | #VALUE! | #VALUE! | #VALUE! | #VALUE! | #VALUE! | #VALUE! | #VALUE! | #VALUE! | #VALUE!
|  |  | R1 | R2 | R3 | R4 | R5 | R6 | R7 | R8 | R9
|  |  | #VALUE! | #VALUE! | #VALUE! | #VALUE! | #VALUE! | #VALUE! | #VALUE! | #VALUE! | #VALUE!
|  |  | Eapp (kJ/mol) | Eapp (kJ/mol) | Eapp (kJ/mol) | Eapp (kJ/mol) | Eapp (kJ/mol) | Eapp (kJ/mol) | Eapp (kJ/mol) | Eapp (kJ/mol) | Eapp (kJ/mol)
|  |  | #VALUE! | #VALUE! | #VALUE! | #VALUE! | #VALUE! | #VALUE! | #VALUE! | #VALUE! | #VALUE!

## Useful information
Useful data: correction coeficients MS
| Faraday | [5 empty] | Faraday no y intercept
| H2 | CH4 | CO2 | He | N2 | SF^ | H2 | CH4
a | 0 | 0 | 0 | 0 | 0 | 0 | 0 | 0
x | 1.25 | 1.5 | 1.09 | 4.45 | 1.24 | 2.52 | 1.2397 | 1.4408
| SEM propane/propene | [6 empty] | SEM
| C3H8 | C3H6 | [5 empty] | H2 | CH4 | CO2 | SF6
a | 0 | 0 |  |  |  |  | a | 0 | 0 | 0 | 0
x | 1.956 | 3.1453 |  |  |  |  | x | 0.5657 | 0.8132 | 0.6975 | 3.6169
Area W | 5.8e-08
Conversion Permeance
mol m-2 s-1 Pa-1 | GPU
1e-09 | 2.986858
1e-08 | 29.86858
1e-07 | 298.6858
1e-06 | 2986.858